## Sheet 1 - copy
Eads | Bader-charge | Ave-O2p-up | Ave-O2p-down | Ave-diff-EN | Ave-diff-IE | BLVE Neighbor 1 | BLVE Neighbor 2 | BLVE Neighbor 3 | BLVE Neighbor 4 | BLVE Neighbor 5 | Freq Ni | Freq Mg | Freq Cu | Freq Zn
-0.225861755 | -1.343006 | -1.936702306030331 | -1.8382480650699458 | 1.822000 | 5.624800 | 0.2105 | 1.0535 | 0.2105 | 1.0535 | 0.1760833 | 2 | 2 | 0 | 1
-0.661858925 | -1.255101 | -2.1412502898089163 | -2.0208182437140234 | 1.704000 | 5.608800 | 1.0525 | 0.2107 | 1.0525 | 0.2107 | 0.1909091 | 2 | 2 | 1 | 0
-0.428172395 | -1.343006 | -1.9631297066966606 | -1.8758732028855276 | 1.704000 | 5.608800 | 0.2105 | 1.0535 | 0.2105 | 1.0535 | 0.1760833 | 2 | 2 | 0 | 1
-0.549913025 | -1.255101 | -2.132856591931604 | -2.039110262131844 | 1.772000 | 5.958400 | 1.0525 | 0.2107 | 1.0525 | 0.2107 | 0.1909091 | 2 | 2 | 1 | 0
-1.541096105 | -1.255101 | -2.1377475990424473 | -2.017025381679628 | 1.824000 | 5.607600 | 1.0525 | 0.2107 | 1.0525 | 0.2107 | 0.1909091 | 2 | 2 | 1 | 0
-0.260770145 | -1.343006 | -1.9381727685056986 | -1.8342587271328321 | 1.636000 | 5.259200 | 0.2105 | 1.0535 | 0.2105 | 1.0535 | 0.1760833 | 2 | 2 | 0 | 1
-0.564042985 | -1.255101 | -2.136904706514129 | -2.043993297380521 | 1.704000 | 5.608800 | 1.0525 | 0.2107 | 1.0525 | 0.2107 | 0.1909091 | 2 | 2 | 1 | 0
-0.545514555 | -1.343006 | -1.9582078006814583 | -1.8788432869699696 | 1.822000 | 5.624800 | 0.2105 | 1.0535 | 0.2105 | 1.0535 | 0.1760833 | 2 | 2 | 0 | 1
-0.223765235 | -1.343006 | -1.9429975287451642 | -1.8560666979014953 | 1.756000 | 5.258000 | 0.2105 | 1.0535 | 0.2105 | 1.0535 | 0.1760833 | 2 | 2 | 0 | 1
-1.278269075 | -1.255101 | -2.1422176469892915 | -2.031413488435397 | 1.704000 | 5.608800 | 1.0525 | 0.2107 | 1.0525 | 0.2107 | 0.1909091 | 2 | 2 | 1 | 0
-0.311593125 | -1.343006 | -1.9369127833151951 | -1.8419287312769623 | 1.822000 | 5.624800 | 0.2105 | 1.0535 | 0.2105 | 1.0535 | 0.1760833 | 2 | 2 | 0 | 1
-1.544919075 | -1.255101 | -2.1346543591607867 | -2.0198335495591677 | 1.704000 | 5.608800 | 1.0525 | 0.2107 | 1.0525 | 0.2107 | 0.1909091 | 2 | 2 | 1 | 0
-0.744123315 | -1.255101 | -2.138576552207216 | -2.032941438836158 | 1.704000 | 5.608800 | 1.0525 | 0.2107 | 1.0525 | 0.2107 | 0.1909091 | 2 | 2 | 1 | 0
-0.379490535 | -1.343006 | -1.9350934269575795 | -1.848279800055996 | 1.822000 | 5.624800 | 0.2105 | 1.0535 | 0.2105 | 1.0535 | 0.1760833 | 2 | 2 | 0 | 1
-0.571026385 | -1.255101 | -2.1361235355617842 | -2.0228134612778437 | 1.772000 | 5.958400 | 1.0525 | 0.2107 | 1.0525 | 0.2107 | 0.1909091 | 2 | 2 | 1 | 0
-0.546351925 | -1.343006 | -1.9403300029523898 | -1.8451568486052219 | 1.704000 | 5.608800 | 0.2105 | 1.0535 | 0.2105 | 1.0535 | 0.1760833 | 2 | 2 | 0 | 1
-0.770392395 | -1.161777 | -2.2978026519080506 | -2.2421189424889985 | 1.688000 | 4.908400 | 0.1855455 | 0.1756667 | 0.18375 | 0.1746667 | 0.2106 | 1 | 0 | 1 | 3
-0.181404065 | -1.368275 | -2.045067923701701 | -1.9998745789551133 | 1.994000 | 5.272800 | 0.1788333 | 0.177 | 0.17675 | 1.063 | 1.0795 | 0 | 2 | 0 | 3
-0.061863275 | -1.216939 | -2.5339386570355638 | -2.30480991362816 | 1.770000 | 5.975600 | 1.0615 | 0.1775833 | 0.206 | 0.2084 | 0.20937 | 3 | 1 | 0 | 1
0.091503035 | -1.13495 | -2.226430039085401 | -2.092079371197325 | 1.636000 | 5.259200 | 0.2064 | 0.2029 | 0.17575 | 0.1980909 | 0.1748333 | 2 | 0 | 1 | 2
-0.236325135 | -1.280313 | -2.226870698905614 | -2.022691498025914 | 1.754000 | 5.275200 | 0.1778333 | 1.046 | 0.212 | 0.1736667 | 0.2172 | 2 | 1 | 0 | 2
-0.405968075 | -1.161348 | -2.1876087554642467 | -2.168401512533463 | 1.706000 | 5.591600 | 0.1801667 | 0.2079 | 0.1844545 | 0.1773333 | 0.1883636 | 1 | 0 | 2 | 2
0.165802755 | -1.157594 | -2.286431477197939 | -2.1115983803367633 | 1.704000 | 5.608800 | 0.1724167 | 0.198 | 0.174 | 0.2047 | 0.2112 | 2 | 0 | 1 | 2
-0.223622515 | -1.261978 | -2.2416452438986876 | -2.1857600713784815 | 1.756000 | 5.258000 | 0.2087 | 0.17575 | 1.0755 | 0.1758333 | 0.1901818 | 1 | 1 | 1 | 2
0.045234645 | -1.216939 | -2.5358198838258708 | -2.31116512863931 | 1.702000 | 5.626000 | 1.0615 | 0.1775833 | 0.206 | 0.2084 | 0.2093 | 3 | 1 | 0 | 1
0.208189555 | -1.13495 | -2.224243352571991 | -2.092944061817407 | 1.636000 | 5.259200 | 0.2064 | 0.2029 | 0.17575 | 0.1980909 | 0.1748333 | 2 | 0 | 1 | 2
-0.662246445 | -1.16179 | -2.29307352251138 | -2.2457921114868777 | 1.688000 | 4.908400 | 0.1855455 | 0.1756667 | 0.18375 | 0.1746667 | 0.2106 | 1 | 0 | 1 | 3
-0.078762815 | -1.368275 | -2.053337512703771 | -1.9992369331496178 | 1.994000 | 5.272800 | 0.1788333 | 0.177 | 0.17675 | 1.063 | 1.0795 | 0 | 2 | 0 | 3
-0.098632355 | -1.157594 | -2.2864715306672103 | -2.1144574355272447 | 1.636000 | 5.259200 | 0.1724167 | 0.198 | 0.174 | 0.2047 | 0.2112 | 2 | 0 | 1 | 2
0.197857405 | -1.261978 | -2.240768704413259 | -2.18912972464149 | 1.756000 | 5.258000 | 0.2087 | 0.17575 | 1.0755 | 0.1758333 | 0.1901818 | 1 | 1 | 1 | 2
-0.239072515 | -1.280313 | -2.217302448287772 | -2.0259041335624604 | 1.754000 | 5.275200 | 0.1778333 | 1.046 | 0.212 | 0.1736667 | 0.2172 | 2 | 1 | 0 | 2
-0.400665165 | -1.161348 | -2.185501999504208 | -2.1675380943871754 | 1.706000 | 5.591600 | 0.1801667 | 0.2079 | 0.1844545 | 0.1773333 | 0.1883636 | 1 | 0 | 2 | 2
-0.356497195 | -1.182317 | -2.0461731749355265 | -2.0824561662651484 | 1.686000 | 4.925600 | 0.1750833 | 0.18175 | 0.1765833 | 0.2046 | 0.2077 | 2 | 0 | 0 | 3
-0.977587415 | -1.223508 | -2.1227022481084736 | -1.9370771329707706 | 1.704000 | 5.608800 | 0.2107 | 0.1750833 | 0.2105 | 1.039 | 0.1955455 | 2 | 1 | 1 | 1
-0.507858065 | -1.331215 | -2.0069283601583146 | -1.8788175772416227 | 1.822000 | 5.624800 | 1.054 | 0.2089 | 0.2117 | 1.056 | 0.177 | 2 | 2 | 0 | 1
-0.634926405 | -1.285248 | -1.7636966595982688 | -1.7025611690475564 | 1.806000 | 4.924400 | 1.063 | 0.2127 | 0.17425 | 0.1783333 | 0.18175 | 1 | 1 | 0 | 3
-0.759694305 | -1.351858 | -1.8244165930114096 | -1.7898781455223787 | 1.876000 | 5.256800 | 0.1740833 | 1.059 | 1.065 | 0.178 | 0.2035455 | 0 | 2 | 1 | 2
-0.488206755 | -1.25461 | -2.0882479031924195 | -1.930807130101842 | 1.754000 | 5.275200 | 0.1758333 | 1.0605 | 0.1745833 | 0.21 | 0.2131 | 2 | 1 | 0 | 2
-0.722632805 | -1.216844 | -2.149781935301738 | -1.9698020497309932 | 1.702000 | 5.626000 | 0.2105 | 0.1745833 | 0.2108 | 0.2064 | 1.0565 | 3 | 1 | 0 | 1
-0.414673905 | -1.23655 | -2.200677705488357 | -1.9513826930930505 | 1.702000 | 5.626000 | 0.2097 | 0.2039 | 1.0505 | 0.1796667 | 0.2094 | 3 | 1 | 0 | 1
-0.578407175 | -1.331215 | -2.006199623193003 | -1.8749178969918237 | 1.822000 | 5.624800 | 1.054 | 0.2089 | 0.2117 | 1.056 | 0.177 | 2 | 2 | 0 | 1
-0.835326065 | -1.285248 | -1.7605912744344794 | -1.7030005322465853 | 1.806000 | 4.924400 | 1.063 | 0.2127 | 0.17425 | 0.1783333 | 0.18175 | 1 | 1 | 0 | 3
-0.558582875 | -1.182317 | -2.0508789655937445 | -2.081892665497613 | 1.686000 | 4.925600 | 0.1750833 | 0.18175 | 0.1765833 | 0.2046 | 0.2077 | 2 | 0 | 0 | 3
-0.976965095 | -1.223512 | -2.1185441600013695 | -1.934757077899326 | 1.704000 | 5.608800 | 0.2107 | 0.1750833 | 0.2105 | 1.039 | 0.1955455 | 2 | 1 | 1 | 1
-0.463409835 | -1.216844 | -2.1420251667641605 | -1.9659181283298386 | 1.702000 | 5.626000 | 0.2105 | 0.1745833 | 0.2108 | 0.2064 | 1.0565 | 3 | 1 | 0 | 1
-0.417178135 | -1.23655 | -2.196615176427245 | -1.9534293499891353 | 1.702000 | 5.626000 | 0.2097 | 0.2039 | 1.0505 | 0.1796667 | 0.2094 | 3 | 1 | 0 | 1
-0.760093115 | -1.351858 | -1.8310305809303526 | -1.7957675128966175 | 1.876000 | 5.256800 | 0.1740833 | 1.059 | 1.065 | 0.178 | 0.2035455 | 0 | 2 | 1 | 2
-0.488915605 | -1.254611 | -2.0950865769617644 | -1.9335457144040251 | 1.754000 | 5.275200 | 0.1758333 | 1.0605 | 0.1745833 | 0.21 | 0.2131 | 2 | 1 | 0 | 2
-0.318580945 | -1.329849 | -1.8641775234865292 | -1.8284114434080723 | 1.876000 | 5.256800 | 0.191 | 0.1736667 | 1.0965 | 0.1761667 | 1.074 | 0 | 2 | 1 | 2
-0.397361365 | -1.352647 | -1.6633220695491737 | -1.6500034859162176 | 1.876000 | 5.256800 | 0.1803333 | 1.0665 | 0.1913636 | 1.062 | 0.1813333 | 0 | 2 | 1 | 2
-0.332052095 | -1.250653 | -2.214300580337277 | -2.138773565119206 | 1.772000 | 5.958400 | 1.053 | 0.198 | 0.2046 | 0.2035 | 1.054 | 2 | 2 | 1 | 0
-0.532701645 | -1.173299 | -2.1116662066072003 | -2.0470581408999897 | 1.704000 | 5.608800 | 0.2048 | 0.1993 | 0.18 | 0.2005455 | 1.0495 | 2 | 1 | 1 | 1
-0.542936835 | -1.328145 | -1.7220566419097993 | -1.6239191019858903 | 1.824000 | 5.607600 | 0.1820833 | 1.046 | 0.2049 | 1.0485 | 0.2057273 | 1 | 2 | 1 | 1
-0.658845645 | -1.176754 | -2.121786522312536 | -2.0242251763729504 | 1.654000 | 5.942400 | 1.05 | 0.2045 | 0.1847273 | 0.198 | 0.2113 | 2 | 1 | 2 | 0
-0.583352045 | -1.096135 | -2.0778854244517744 | -2.0227920943698767 | 1.586000 | 5.592800 | 0.187 | 0.202 | 0.1758333 | 0.2007 | 0.2109 | 2 | 0 | 2 | 1
-0.333459485 | -1.248739 | -1.8382560373660544 | -1.7594945390952348 | 1.806000 | 4.924400 | 0.2095 | 0.1775833 | 1.09 | 0.1744167 | 0.1820833 | 1 | 1 | 0 | 3
-0.331446715 | -1.250653 | -2.2220530483277807 | -2.143218375327266 | 1.772000 | 5.958400 | 1.053 | 0.198 | 0.2046 | 0.2035 | 1.054 | 2 | 2 | 1 | 0
-0.414776165 | -1.173299 | -2.117137655669065 | -2.0570613899402983 | 1.704000 | 5.608800 | 0.2048 | 0.1993 | 0.18 | 0.2005455 | 1.0495 | 2 | 1 | 1 | 1
-0.219012415 | -1.329849 | -1.8622666271618797 | -1.832711582370882 | 1.876000 | 5.256800 | 0.191 | 0.1736667 | 1.0965 | 0.1761667 | 1.074 | 0 | 2 | 1 | 2
-0.417523265 | -1.352647 | -1.660175461406307 | -1.6527534290125834 | 1.876000 | 5.256800 | 0.1803333 | 1.0665 | 0.1913636 | 1.062 | 0.1813333 | 0 | 2 | 1 | 2
-0.584483105 | -1.096135 | -2.0816494989762284 | -2.0215733830117233 | 1.586000 | 5.592800 | 0.187 | 0.202 | 0.1758333 | 0.2007 | 0.2109 | 2 | 0 | 2 | 1
-0.358362865 | -1.248739 | -1.8404758873635942 | -1.7589387178864286 | 1.806000 | 4.924400 | 0.2095 | 0.1775833 | 1.09 | 0.1744167 | 0.1820833 | 1 | 1 | 0 | 3
-0.566694145 | -1.328145 | -1.7413832866690724 | -1.6244914670454957 | 1.824000 | 5.607600 | 0.1820833 | 1.046 | 0.2049 | 1.0485 | 0.2057273 | 1 | 2 | 1 | 1
-0.427158365 | -1.176754 | -2.1188523379735242 | -2.0233937531517396 | 1.654000 | 5.942400 | 1.05 | 0.2045 | 0.1847273 | 0.198 | 0.2113 | 2 | 1 | 2 | 0
-0.385635745 | -1.302263 | -1.8148695757530586 | -1.7832257661459772 | 1.774000 | 5.941200 | 1.0575 | 0.1907273 | 1.06 | 0.2115 | 0.1798333 | 1 | 2 | 1 | 1
-0.371819665 | -1.236211 | -2.235215805505933 | -1.9502799722654922 | 1.702000 | 5.626000 | 0.2094 | 1.055 | 0.2134 | 0.1763333 | 0.2079 | 3 | 1 | 0 | 1
-0.627640645 | -1.142547 | -1.8769609045972708 | -1.6234956279828217 | 1.586000 | 5.592800 | 0.1749167 | 0.2093 | 0.17675 | 0.2064 | 0.2089091 | 2 | 0 | 1 | 2
-0.634158765 | -1.251805 | -1.8615194284036358 | -1.8312899571654795 | 1.656000 | 5.925200 | 0.2091 | 0.1759167 | 0.1933636 | 1.0485 | 0.1775833 | 1 | 1 | 1 | 2
-0.308205785 | -1.226573 | -2.130985288050402 | -1.9876809142840408 | 1.704000 | 5.608800 | 0.1923636 | 0.175 | 0.2094 | 1.048 | 0.2105 | 2 | 1 | 1 | 1
-0.422095005 | -1.331645 | -1.7716122172258222 | -1.6531240901420314 | 1.822000 | 5.624800 | 1.0485 | 0.213 | 1.0475 | 0.2165 | 0.17975 | 2 | 2 | 0 | 1
-0.206894215 | -1.32586 | -2.010038006994939 | -1.8698130017025387 | 1.772000 | 5.958400 | 0.2115 | 1.052 | 0.208 | 0.1758333 | 1.0585 | 2 | 2 | 0 | 1
-0.844971975 | -1.162326 | -1.9665366683669012 | -1.833935723882292 | 1.588000 | 5.575600 | 0.1765833 | 0.2116 | 0.1746667 | 0.1905455 | 0.195 | 1 | 0 | 2 | 2
-0.622050865 | -1.142547 | -1.8799126165601254 | -1.6193079201250904 | 1.586000 | 5.592800 | 0.1749167 | 0.2093 | 0.17675 | 0.2064 | 0.2089091 | 2 | 0 | 1 | 2
-0.368284255 | -1.251805 | -1.8617904773730813 | -1.8309142709079893 | 1.656000 | 5.925200 | 0.2091 | 0.1759167 | 0.1933636 | 1.0485 | 0.1775833 | 1 | 1 | 1 | 2
-0.332149515 | -1.302263 | -1.8205087495681977 | -1.7817904857830016 | 1.774000 | 5.941200 | 1.0575 | 0.1907273 | 1.06 | 0.2115 | 0.1798333 | 1 | 2 | 1 | 1
-0.372023195 | -1.236211 | -2.2443156504988946 | -1.9517530474145162 | 1.702000 | 5.626000 | 0.2094 | 1.055 | 0.2134 | 0.1763333 | 0.2079 | 3 | 1 | 0 | 1
-0.204212095 | -1.32586 | -2.0095040044287993 | -1.8728272246379252 | 1.772000 | 5.958400 | 0.2115 | 1.052 | 0.208 | 0.1758333 | 1.0585 | 2 | 2 | 0 | 1
-0.536077025 | -1.162326 | -1.9706791217499526 | -1.83217354557899 | 1.588000 | 5.575600 | 0.1765833 | 0.2116 | 0.1746667 | 0.1905455 | 0.195 | 1 | 0 | 2 | 2
-0.322585815 | -1.226573 | -2.1299247177107627 | -1.9899919337475853 | 1.824000 | 5.607600 | 0.1923636 | 0.175 | 0.2094 | 1.048 | 0.2105 | 2 | 1 | 1 | 1
-0.419518775 | -1.331645 | -1.7749661875114802 | -1.6487955946691821 | 1.822000 | 5.624800 | 1.0485 | 0.213 | 1.0475 | 0.2165 | 0.17975 | 2 | 2 | 0 | 1
-0.400235215 | -1.280245 | -2.005425194631116 | -1.8249254571450149 | 1.772000 | 5.958400 | 0.1851818 | 1.0535 | 1.071 | 0.2118 | 0.2138 | 2 | 2 | 1 | 0
-0.411997095 | -1.466868 | -1.7142883563071254 | -1.5900764507669325 | 1.942000 | 5.623600 | 0.2146 | 1.04 | 1.063 | 1.0535 | 0.1805 | 1 | 3 | 0 | 1
-0.721681955 | -1.35528 | -1.6066885082603204 | -1.4654277478329412 | 1.824000 | 5.607600 | 1.0735 | 1.039 | 0.2066 | 0.17525 | 0.2103636 | 1 | 2 | 1 | 1
-0.470512845 | -1.228709 | -1.7853561642850024 | -1.7604130155791515 | 1.756000 | 5.258000 | 0.1754167 | 0.2086 | 1.0315 | 0.1959091 | 0.1798333 | 1 | 1 | 1 | 2
-0.407230945 | -1.546089 | -1.8078913528986393 | -1.7471693159644401 | 2.062000 | 5.622400 | 1.0565 | 1.068 | 0.1786667 | 1.052 | 1.089 | 0 | 4 | 0 | 1
-0.527222655 | -1.329995 | -1.6959289304050025 | -1.6722934690489601 | 1.944000 | 5.606400 | 1.0975 | 0.17975 | 0.1867273 | 1.052 | 0.1799167 | 0 | 2 | 1 | 2
-0.378805095 | -1.266829 | -2.0574658371761454 | -1.9536120715995389 | 1.772000 | 5.958400 | 1.0375 | 0.1935455 | 0.2079 | 0.2062 | 1.0565 | 2 | 2 | 1 | 0
-0.384336505 | -1.389887 | -2.0313195804801176 | -1.8297599486527134 | 1.890000 | 5.974400 | 0.2082 | 0.2091 | 1.0735 | 1.054 | 1.055 | 2 | 3 | 0 | 0
-0.727592755 | -1.355278 | -1.6010891442602209 | -1.4671525190044172 | 1.824000 | 5.607600 | 1.0735 | 1.039 | 0.2066 | 0.17525 | 0.2103636 | 1 | 2 | 1 | 1
-0.536065365 | -1.228709 | -1.782951387425519 | -1.7643502264734976 | 1.756000 | 5.258000 | 0.1754167 | 0.2086 | 1.0315 | 0.1959091 | 0.1798333 | 1 | 1 | 1 | 2
-0.400955815 | -1.280243 | -2.005369868422328 | -1.8267111170502166 | 1.772000 | 5.958400 | 0.1851818 | 1.0535 | 1.071 | 0.2118 | 0.2138 | 2 | 2 | 1 | 0
-0.393097425 | -1.466868 | -1.7220303068815017 | -1.5860673347557905 | 1.942000 | 5.623600 | 0.2146 | 1.04 | 1.063 | 1.0535 | 0.1805 | 1 | 3 | 0 | 1
-0.216097085 | -1.26683 | -2.056467525391721 | -1.952995555160794 | 1.772000 | 5.958400 | 1.0375 | 0.1935455 | 0.2079 | 0.2062 | 1.0565 | 2 | 2 | 1 | 0
-0.386587875 | -1.389889 | -2.028395900575838 | -1.825595119106402 | 1.890000 | 5.974400 | 0.2082 | 0.2091 | 1.0735 | 1.054 | 1.055 | 2 | 3 | 0 | 0
-0.385918175 | -1.546088 | -1.8098134416279064 | -1.7433219292977793 | 2.062000 | 5.622400 | 1.0565 | 1.068 | 0.1786667 | 1.052 | 1.089 | 0 | 4 | 0 | 1
-0.525804025 | -1.329994 | -1.693624998919524 | -1.6787929201572975 | 1.876000 | 5.256800 | 1.0975 | 0.17975 | 0.1867273 | 1.052 | 0.1799167 | 0 | 2 | 1 | 2
-1.361201585 | -1.206257 | -1.911290455091294 | -1.957356640972292 | 1.756000 | 5.258000 | 0.1824167 | 0.1771667 | 0.1998 | 0.1937273 | 1.0625 | 1 | 1 | 1 | 2
-0.836360695 | -1.123793 | -2.3361485231908854 | -2.201881580112165 | 1.656000 | 5.925200 | 0.1919091 | 0.192 | 1.047 | 0.2086364 | 0.1886364 | 1 | 1 | 3 | 0
-0.958190815 | -1.162373 | -2.2316793283927976 | -1.976828377951337 | 1.656000 | 5.925200 | 0.1857273 | 1.0545 | 0.1990909 | 0.2067 | 0.1900909 | 1 | 1 | 3 | 0
-0.489219945 | -1.163843 | -2.041856502276 | -1.8578930691945692 | 1.636000 | 5.259200 | 0.2114 | 0.1940909 | 0.1788333 | 0.1720833 | 0.2135 | 2 | 0 | 1 | 2
-0.394900165 | -1.15929 | -2.1828444550209074 | -2.10033386750667 | 1.704000 | 5.608800 | 0.1770833 | 0.2072727 | 0.2055 | 0.1933 | 1.06 | 2 | 1 | 1 | 1
-0.671399245 | -1.130023 | -2.3980749314426677 | -2.4271233947719186 | 1.702000 | 5.626000 | 0.1957 | 0.212 | 0.19 | 1.066 | 0.2054 | 3 | 1 | 0 | 1
-0.961798655 | -1.258491 | -1.792395533814335 | -1.8131268849735585 | 1.758000 | 5.240800 | 1.048 | 0.1729167 | 0.1959091 | 0.1963636 | 0.1800833 | 0 | 1 | 2 | 2
-0.582561665 | -1.209285 | -1.8425303125164996 | -1.8703441031297892 | 1.708000 | 5.574400 | 0.1978182 | 0.19 | 0.1851818 | 0.17425 | 1.06 | 0 | 1 | 3 | 1
-1.090019985 | -1.162369 | -2.2280319687972616 | -1.968769591739516 | 1.656000 | 5.925200 | 0.1857273 | 1.0545 | 0.1990909 | 0.2067 | 0.1900909 | 1 | 1 | 3 | 0
-0.485180625 | -1.163843 | -2.038651650984552 | -1.850091156609951 | 1.636000 | 5.259200 | 0.2114 | 0.1940909 | 0.1788333 | 0.1720833 | 0.2135 | 2 | 0 | 1 | 2
-1.184143545 | -1.206255 | -1.9140474419202005 | -1.9657427855006786 | 1.756000 | 5.258000 | 0.1824167 | 0.1771667 | 0.1998 | 0.1937273 | 1.0625 | 1 | 1 | 1 | 2
-0.899953965 | -1.123787 | -2.3246419853316334 | -2.204371894543834 | 1.656000 | 5.925200 | 0.1919091 | 0.192 | 1.047 | 0.2086364 | 0.1886364 | 1 | 1 | 3 | 0
-0.898261475 | -1.258493 | -1.78787663526986 | -1.803873617365149 | 1.758000 | 5.240800 | 1.048 | 0.1729167 | 0.1959091 | 0.1963636 | 0.1800833 | 0 | 1 | 2 | 2
-0.547552055 | -1.209291 | -1.8461936684871654 | -1.8551942213079375 | 1.708000 | 5.574400 | 0.1978182 | 0.19 | 0.1851818 | 0.17425 | 1.06 | 0 | 1 | 3 | 1
-0.383892825 | -1.159291 | -2.1926354797287266 | -2.1044529621453054 | 1.704000 | 5.608800 | 0.1770833 | 0.2072727 | 0.2055 | 0.1933 | 1.06 | 2 | 1 | 1 | 1
-0.492590765 | -1.130023 | -2.4078717687801316 | -2.4380742158515067 | 1.702000 | 5.626000 | 0.1957 | 0.212 | 0.19 | 1.066 | 0.2054 | 3 | 1 | 0 | 1
-0.282873245 | -1.348492 | -2.295805473771893 | -2.1528463486746987 | 1.822000 | 5.624800 | 1.0425 | 1.051 | 0.1774167 | 0.2091 | 0.2124 | 2 | 2 | 0 | 1
-0.372075705 | -1.258936 | -2.10805848707618 | -2.1509537462638204 | 1.754000 | 5.275200 | 0.2078 | 0.17575 | 0.1776667 | 1.0455 | 0.2128 | 2 | 1 | 0 | 2
-0.572551535 | -1.326514 | -2.1703522836673184 | -2.1176605194543536 | 1.824000 | 5.607600 | 1.0475 | 0.1744167 | 1.0465 | 0.1925455 | 0.2139 | 1 | 2 | 1 | 1
0.126294505 | -1.525892 | -2.063365223441665 | -2.1135419148555705 | 2.012000 | 5.956000 | 0.1917273 | 1.059 | 1.0455 | 1.0595 | 1.0625 | 0 | 4 | 1 | 0
-0.025525575 | -1.370323 | -1.904723157645996 | -1.9933125605463247 | 1.808000 | 4.907200 | 1.049 | 1.0515 | 0.1940909 | 0.17675 | 0.1801667 | 0 | 2 | 1 | 2
-0.314116785 | -1.240225 | -2.024954496227569 | -2.1622546045875164 | 1.758000 | 5.240800 | 0.1766667 | 0.1931818 | 1.045 | 0.17425 | 0.1912727 | 0 | 1 | 2 | 2
-0.033105665 | -1.323419 | -2.210707847942689 | -2.0511521627758436 | 1.822000 | 5.624800 | 0.1775 | 1.046 | 0.2081 | 1.0475 | 0.2121 | 2 | 2 | 0 | 1
0.145050675 | -1.43895 | -2.073010723060968 | -1.9770938462456378 | 1.824000 | 5.607600 | 1.057 | 0.2114 | 1.0615 | 1.058 | 0.1771667 | 1 | 3 | 0 | 1
0.030122855 | -1.32651 | -2.1693729663593975 | -2.1618063896388855 | 1.756000 | 5.258000 | 1.0475 | 0.1744167 | 1.0465 | 0.1925455 | 0.2139 | 1 | 2 | 1 | 1
0.132341185 | -1.52589 | -2.078503078550892 | -2.1654189276195974 | 2.012000 | 5.956000 | 0.1917273 | 1.059 | 1.0455 | 1.0595 | 1.0625 | 0 | 4 | 1 | 0
0.029377295 | -1.348492 | -2.3065449686895736 | -2.1565097960563335 | 1.822000 | 5.624800 | 1.0425 | 1.051 | 0.1774167 | 0.2091 | 0.2124 | 2 | 2 | 0 | 1
-0.369720095 | -1.258935 | -2.1197047436049297 | -2.1643035082442172 | 1.686000 | 4.925600 | 0.2078 | 0.17575 | 0.1776667 | 1.0455 | 0.2128 | 2 | 1 | 0 | 2
0.216977025 | -1.323419 | -2.2031346338493507 | -2.0451263100867276 | 1.822000 | 5.624800 | 0.1775 | 1.046 | 0.2081 | 1.0475 | 0.2121 | 2 | 2 | 0 | 1
0.145568015 | -1.438951 | -2.0720109989292355 | -1.9779109566234019 | 1.824000 | 5.607600 | 1.057 | 0.2114 | 1.0615 | 1.058 | 0.1771667 | 1 | 3 | 0 | 1
-0.024828425 | -1.370329 | -1.9001306632103745 | -1.9483686349093825 | 1.808000 | 4.907200 | 1.049 | 1.0515 | 0.1940909 | 0.17675 | 0.1801667 | 0 | 2 | 1 | 2
-0.656674415 | -1.240227 | -2.0235541592483237 | -2.1192542099045033 | 1.758000 | 5.240800 | 0.1766667 | 0.1931818 | 1.045 | 0.17425 | 0.1912727 | 0 | 1 | 2 | 2
-0.489023565 | -1.400799 | -2.243335713722623 | -2.0404725145992075 | 1.774000 | 5.941200 | 0.1893636 | 0.19 | 1.0465 | 1.0485 | 1.0635 | 0 | 3 | 2 | 0
-0.394755585 | -1.584789 | -1.9012531728800586 | -1.8521087841490098 | 2.062000 | 5.622400 | 1.0665 | 1.06 | 1.0685 | 1.063 | 0.1825833 | 0 | 4 | 0 | 1
-0.597458075 | -1.445212 | -2.1871656950111915 | -2.025180916288737 | 1.942000 | 5.623600 | 1.0675 | 1.06 | 1.0545 | 0.17575 | 0.2139 | 1 | 3 | 0 | 1
-1.028434345 | -1.2006 | -2.408773741676289 | -2.119368806021169 | 1.706000 | 5.591600 | 0.1745 | 1.0415 | 0.1898182 | 0.192 | 0.2102 | 1 | 1 | 2 | 1
-1.020216395 | -1.377625 | -1.9901813017277523 | -1.8798914959092583 | 1.876000 | 5.256800 | 0.195 | 1.047 | 0.1751667 | 1.0445 | 0.1805 | 0 | 2 | 1 | 2
-0.807947605 | -1.352463 | -2.26102635521252 | -2.011661543142836 | 1.824000 | 5.607600 | 1.0665 | 0.1745 | 0.1926364 | 1.0495 | 0.2117 | 1 | 2 | 1 | 1
-0.866991815 | -1.438554 | -2.1189017730043127 | -1.914094176359557 | 1.894000 | 5.940000 | 1.0405 | 0.1943636 | 1.0395 | 1.0505 | 0.1971818 | 0 | 3 | 2 | 0
-1.040052665 | -1.428668 | -2.1991313136022725 | -1.9583164385428098 | 1.892000 | 5.957200 | 1.041 | 1.063 | 1.0505 | 0.1926364 | 0.2125 | 1 | 3 | 1 | 0
-0.576572625 | -1.445212 | -2.19121375802392 | -2.018337939088066 | 1.942000 | 5.623600 | 1.0675 | 1.06 | 1.0545 | 0.17575 | 0.2139 | 1 | 3 | 0 | 1
-0.989753865 | -1.2006 | -2.409979722235381 | -2.111341930245494 | 1.706000 | 5.591600 | 0.1745 | 1.0415 | 0.1898182 | 0.192 | 0.2102 | 1 | 1 | 2 | 1
-0.407594865 | -1.400799 | -2.2471883552467626 | -2.039933067034974 | 1.894000 | 5.940000 | 0.1893636 | 0.19 | 1.0465 | 1.0485 | 1.0635 | 0 | 3 | 2 | 0
-0.346185965 | -1.584789 | -1.8982306049677968 | -1.8481128293834963 | 2.062000 | 5.622400 | 1.0665 | 1.06 | 1.0685 | 1.063 | 0.1825833 | 0 | 4 | 0 | 1
-0.683834375 | -1.438554 | -2.1230093287775165 | -1.9222585055805819 | 1.894000 | 5.940000 | 1.0405 | 0.1943636 | 1.0395 | 1.0505 | 0.1971818 | 0 | 3 | 2 | 0
-0.532474785 | -1.428668 | -2.202110744155268 | -1.9598939959515262 | 1.892000 | 5.957200 | 1.041 | 1.063 | 1.0505 | 0.1926364 | 0.2125 | 1 | 3 | 1 | 0
-0.662955955 | -1.377625 | -1.9937118463227002 | -1.8793652327145944 | 1.876000 | 5.256800 | 0.195 | 1.047 | 0.1751667 | 1.0445 | 0.1805 | 0 | 2 | 1 | 2
-0.774302745 | -1.352463 | -2.2546975181769358 | -2.003748757973565 | 1.824000 | 5.607600 | 1.0665 | 0.1745 | 0.1926364 | 1.0495 | 0.2117 | 1 | 2 | 1 | 1
-0.582591825 | -1.128177 | -2.3093265716220275 | -2.082995193393799 | 1.586000 | 5.592800 | 0.1873636 | 0.1791667 | 0.182 | 0.2092 | 0.2075 | 2 | 0 | 1 | 2
-0.729094755 | -1.303764 | -2.0489362044161203 | -2.032550109132886 | 1.824000 | 5.607600 | 0.2093 | 0.17525 | 0.193 | 1.063 | 1.062 | 1 | 2 | 1 | 1
-0.409146825 | -1.314258 | -1.8790415200904609 | -1.87370792794536 | 1.824000 | 5.607600 | 1.0485 | 0.1930909 | 1.0505 | 0.2116 | 0.1796667 | 1 | 2 | 1 | 1
-0.392019985 | -1.310713 | -2.1056316605232173 | -1.9570829196826198 | 1.774000 | 5.941200 | 0.2135 | 1.0695 | 0.1758333 | 0.1898182 | 1.0615 | 1 | 2 | 1 | 1
-0.648808335 | -1.260101 | -1.6560158490954358 | -1.5603447208744878 | 1.706000 | 5.591600 | 0.1745833 | 1.0675 | 0.2116 | 0.17425 | 0.2149091 | 1 | 1 | 1 | 2
-0.321209355 | -1.199651 | -2.043191673219382 | -1.9588209115890114 | 1.638000 | 5.242000 | 0.17825 | 0.2086 | 0.1872727 | 0.1911818 | 1.0595 | 1 | 1 | 2 | 1
-0.525048975 | -1.2009 | -2.0091884207408977 | -1.9181445343320611 | 1.706000 | 5.591600 | 0.1928182 | 0.1894545 | 0.2092 | 1.0585 | 0.17675 | 1 | 1 | 2 | 1
-0.615329835 | -1.329043 | -2.00943794864662 | -1.861788212046767 | 1.774000 | 5.941200 | 1.0565 | 0.2042 | 1.0575 | 0.179 | 0.201 | 1 | 2 | 1 | 1
-0.408573415 | -1.314258 | -1.8815643071705979 | -1.8815264818114539 | 1.824000 | 5.607600 | 1.0485 | 0.1930909 | 1.0505 | 0.2116 | 0.1796667 | 1 | 2 | 1 | 1
-0.396161525 | -1.310713 | -2.1077108207645936 | -1.9613364468531251 | 1.774000 | 5.941200 | 0.2135 | 1.0695 | 0.1758333 | 0.1898182 | 1.0615 | 1 | 2 | 1 | 1
-0.528563545 | -1.128177 | -2.310922043411289 | -2.0825854050309167 | 1.586000 | 5.592800 | 0.1873636 | 0.1791667 | 0.182 | 0.2092 | 0.2075 | 2 | 0 | 1 | 2
-0.314148365 | -1.303764 | -2.044622497267801 | -2.0375717012184644 | 1.824000 | 5.607600 | 0.2093 | 0.17525 | 0.193 | 1.063 | 1.062 | 1 | 2 | 1 | 1
-0.522974655 | -1.200901 | -2.0067824678027195 | -1.9138067856673446 | 1.706000 | 5.591600 | 0.1928182 | 0.1894545 | 0.2092 | 1.0585 | 0.17675 | 1 | 1 | 2 | 1
-0.605391015 | -1.329043 | -2.0083607409046342 | -1.8522559930298426 | 1.774000 | 5.941200 | 1.0565 | 0.2042 | 1.0575 | 0.179 | 0.201 | 1 | 2 | 1 | 1
-0.630061115 | -1.260101 | -1.6604128173359871 | -1.563426932857293 | 1.706000 | 5.591600 | 0.1745833 | 1.0675 | 0.2116 | 0.17425 | 0.2149091 | 1 | 1 | 1 | 2
-0.361585615 | -1.199652 | -2.038785289006011 | -1.9571529889023955 | 1.638000 | 5.242000 | 0.17825 | 0.2086 | 0.1872727 | 0.1911818 | 1.0595 | 1 | 1 | 2 | 1
-0.490740795 | -1.175387 | -2.1497041930023406 | -1.932517323532072 | 1.756000 | 5.258000 | 0.1939091 | 0.1755833 | 0.17525 | 0.1755833 | 0.2135 | 1 | 0 | 1 | 3
-0.548832575 | -1.146971 | -1.8887175152195705 | -1.704416425954809 | 1.758000 | 5.240800 | 0.1775 | 0.1775833 | 0.1907273 | 0.1886364 | 0.17975 | 0 | 0 | 2 | 3
-1.004903085 | -1.220262 | -1.8840746628688743 | -1.748145943033487 | 1.708000 | 5.574400 | 0.1892727 | 0.1880909 | 1.052 | 0.1783333 | 0.1980909 | 0 | 1 | 3 | 1
-0.554020755 | -1.272319 | -1.827219166764741 | -1.7238857216465757 | 1.808000 | 4.907200 | 0.17425 | 1.0595 | 0.1766667 | 0.1928182 | 0.1845833 | 0 | 1 | 1 | 3
-0.336662035 | -1.253196 | -1.9731388375232555 | -1.8659948636693258 | 1.808000 | 4.907200 | 0.1770833 | 0.1886364 | 0.1748333 | 0.17925 | 1.0795 | 0 | 1 | 1 | 3
-0.423791165 | -1.231945 | -1.9732750524171976 | -1.805084925657927 | 1.758000 | 5.240800 | 0.173 | 0.1786667 | 0.1926364 | 0.189 | 1.066 | 0 | 1 | 2 | 2
-0.539044945 | -1.306041 | -2.0550197863858766 | -1.8775952747896631 | 1.826000 | 5.590400 | 0.1887273 | 0.1899091 | 0.1773333 | 1.049 | 1.0695 | 0 | 2 | 2 | 1
-0.750511015 | -1.229057 | -1.933676309113309 | -1.8894075146962492 | 1.758000 | 5.240800 | 1.07 | 0.1750833 | 0.1913636 | 0.1756667 | 0.1963636 | 0 | 1 | 2 | 2
-1.483283085 | -1.220262 | -1.8888152723309786 | -1.744276618529918 | 1.708000 | 5.574400 | 0.1892727 | 0.1880909 | 1.052 | 0.1783333 | 0.1980909 | 0 | 1 | 3 | 1
-0.537139395 | -1.272319 | -1.8290992364617085 | -1.7238928013475237 | 1.808000 | 4.907200 | 0.17425 | 1.0595 | 0.1766667 | 0.1928182 | 0.1845833 | 0 | 1 | 1 | 3
-0.493393735 | -1.175387 | -2.1489684958725372 | -1.9374647063789308 | 1.688000 | 4.908400 | 0.1939091 | 0.1755833 | 0.17525 | 0.1755833 | 0.2135 | 1 | 0 | 1 | 3
-0.551988895 | -1.146971 | -1.8798454314768085 | -1.6976164938233065 | 1.690000 | 4.891200 | 0.1775 | 0.1775833 | 0.1907273 | 0.1886364 | 0.17975 | 0 | 0 | 2 | 3
-0.496026215 | -1.306041 | -2.0521054987889613 | -1.8757175274458502 | 1.894000 | 5.940000 | 0.1887273 | 0.1899091 | 0.1773333 | 1.049 | 1.0695 | 0 | 2 | 2 | 1
-0.816459515 | -1.229057 | -1.9333158945585942 | -1.889224056469604 | 1.826000 | 5.590400 | 1.07 | 0.1750833 | 0.1913636 | 0.1756667 | 0.1963636 | 0 | 1 | 2 | 2
-0.356723535 | -1.253196 | -1.9644542712800592 | -1.8598366459206563 | 1.808000 | 4.907200 | 0.1770833 | 0.1886364 | 0.1740833 | 0.17925 | 1.0795 | 0 | 1 | 1 | 3
-0.430678285 | -1.231945 | -1.9737406112456808 | -1.8005067566328259 | 1.758000 | 5.240800 | 0.173 | 0.1786667 | 0.1926364 | 0.189 | 1.066 | 0 | 1 | 2 | 2
-0.533063952 | -1.305861 | -1.9291329567756872 | -1.9398912772212267 | 1.770000 | 5.975600 | 1.0525 | 0.1907273 | 1.0435 | 0.2101 | 0.1809167 | 1 | 2 | 1 | 1
-0.673313172 | -1.304576 | -2.2499687764529654 | -2.1094683046828755 | 0.306000 | 1.195600 | 0.2093 | 1.049 | 1.0765 | 0.17725 | 0.2118 | 2 | 2 | 0 | 1
-0.474807012 | -1.278112 | -2.0379968308344623 | -1.8884616655239823 | 0.972000 | 3.218800 | 0.1771667 | 1.0385 | 0.2113 | 0.1739167 | 0.2189 | 2 | 1 | 0 | 2
-0.591458302 | -1.31517 | -2.017081855845315 | -1.971575947022684 | 1.822000 | 5.624800 | 0.1759167 | 0.2063 | 0.1909091 | 1.052 | 1.0665 | 1 | 2 | 1 | 1
-0.443337392 | -1.303842 | -2.0380774723734745 | -2.0420377980812674 | 0.920000 | 3.569600 | 0.1927273 | 0.1754167 | 0.2109 | 1.0425 | 1.0655 | 1 | 2 | 1 | 1
-0.460114172 | -1.336722 | -2.057790799747238 | -1.9559688985898118 | 1.038000 | 3.585600 | 1.066 | 0.2092 | 0.2118 | 1.0595 | 0.1775833 | 2 | 2 | 0 | 1
-0.409940452 | -1.224806 | -2.2453609304020565 | -2.1008009773444996 | 1.874000 | 5.274000 | 1.0435 | 0.2117 | 0.172 | 0.2152 | 0.2091 | 3 | 1 | 0 | 1
-0.661528042 | -1.1208 | -2.244694739531458 | -2.1610727006270514 | 1.824000 | 5.607600 | 0.2067 | 0.1815 | 0.1795833 | 0.1885455 | 0.2053 | 2 | 0 | 1 | 2
-0.495923322 | -1.148832 | -1.954763329868003 | -1.861706105734014 | 0.306000 | 1.195600 | 0.1784167 | 0.1971818 | 0.2071 | 0.2036 | 0.178 | 2 | 0 | 1 | 2
-0.616772472 | -1.105519 | -2.0452143784798613 | -2.0400378133732366 | 1.876000 | 5.256800 | 0.2065 | 0.215 | 0.1917273 | 0.2075 | 0.1744167 | 3 | 0 | 1 | 1
-0.681115672 | -1.199642 | -1.8796498000471675 | -1.9737723621479644 | 1.090000 | 3.234800 | 0.2088 | 0.1901818 | 1.056 | 0.1780833 | 0.1944545 | 1 | 1 | 2 | 1
-0.503229512 | -1.33845 | -1.845034419818426 | -1.8609288188543875 | 0.306000 | 1.195600 | 0.1745 | 1.068 | 0.1972727 | 0.1743333 | 1.0745 | 0 | 2 | 1 | 2
-0.466631602 | -1.218777 | -2.0463321819192566 | -1.9461062945707162 | 1.822000 | 5.624800 | 0.1964545 | 1.0565 | 0.2033 | 0.2072 | 0.1779167 | 2 | 1 | 1 | 1
-0.385554212 | -1.199851 | -2.0951255375272666 | -2.0336750642292207 | 1.704000 | 5.608800 | 0.2077 | 0.2068 | 0.1755 | 0.193 | 1.0555 | 2 | 1 | 1 | 1
-0.943384442 | -1.234369 | -1.9106277407503462 | -1.8651549535341927 | 1.398000 | 4.413200 | 0.1918182 | 0.1735833 | 0.178 | 1.06 | 0.1958182 | 0 | 1 | 2 | 2
-0.538722342 | -1.351175 | -1.7063727841348484 | -1.7311619293221854 | 1.518000 | 4.412000 | 1.051 | 0.1765 | 1.0555 | 0.1960909 | 0.181 | 0 | 2 | 1 | 2
-0.365503425 | -1.292348 | -1.9751437453437646 | -1.8883369810938504 | 1.890000 | 5.974400 | 1.0515 | 0.216 | 0.1864545 | 0.2068 | 1.077 | 2 | 2 | 1 | 0
-0.344780405 | -1.136173 | -2.151901279501354 | -2.140942576679355 | 0.732000 | 2.390000 | 0.2044 | 0.1966364 | 0.1936364 | 0.2022 | 1.048 | 2 | 1 | 2 | 0
-0.427656065 | -1.213954 | -2.1378896862601526 | -1.9730966271473946 | 0.306000 | 1.195600 | 0.2082 | 0.1912727 | 1.065 | 0.1740833 | 0.2112 | 2 | 1 | 1 | 1
-0.316650105 | -1.430794 | -1.9608706479097153 | -1.876831971697009 | 1.824000 | 5.607600 | 0.1775833 | 1.0475 | 0.2089 | 1.0525 | 1.0815 | 1 | 3 | 0 | 1
-0.681480295 | -1.100027 | -1.9729270535910786 | -2.0862919423487165 | 1.038000 | 3.585600 | 0.2051 | 0.1724167 | 0.1934545 | 0.1943636 | 0.19 | 1 | 0 | 3 | 1
-0.564750855 | -1.079302 | -2.0613944969627176 | -2.140237583039256 | 1.228000 | 4.748000 | 0.1878182 | 0.1890909 | 0.1781667 | 0.1913636 | 0.211 | 1 | 0 | 3 | 1
-0.705398115 | -1.32247 | -1.9240975359242896 | -2.00586483492036 | 1.636000 | 5.259200 | 0.1979091 | 0.1721667 | 1.053 | 1.0615 | 0.1941818 | 0 | 2 | 2 | 1
-0.400287665 | -1.351049 | -1.9701930423529352 | -1.852503582785419 | 1.806000 | 4.924400 | 1.0555 | 1.0535 | 0.1768333 | 0.2105 | 0.17925 | 1 | 2 | 0 | 2
-0.728914865 | -1.113669 | -1.8119086953239474 | -1.9663228363482201 | 1.346000 | 4.764000 | 0.1783333 | 0.1795 | 0.1918182 | 0.1857273 | 0.1908182 | 0 | 0 | 3 | 2
-0.409668555 | -1.072146 | -2.2161423390818418 | -2.1469972442239813 | 1.876000 | 5.256800 | 0.1985455 | 0.192 | 0.2065 | 0.1750833 | 0.2061 | 2 | 0 | 2 | 1
-0.441232045 | -1.284973 | -1.9571258073764597 | -1.8192632141222087 | 1.158000 | 3.584400 | 0.1816667 | 0.2078 | 0.1760833 | 1.06 | 0.1785 | 1 | 1 | 0 | 3
-0.388238365 | -1.285517 | -1.946666347160861 | -2.013032765049628 | 0.614000 | 2.374000 | 1.0535 | 0.1784167 | 0.1733333 | 0.17625 | 0.2187 | 1 | 1 | 0 | 3
-0.502189355 | -1.318951 | -1.9187238605180665 | -1.8840649806159537 | 1.634000 | 5.276400 | 0.1750833 | 1.0755 | 0.2112 | 0.1912727 | 1.054 | 1 | 2 | 1 | 1
-0.114496785 | -1.07314 | -2.4146624363722142 | -2.1935899127335237 | 1.332000 | 4.046400 | 0.1927273 | 0.2076 | 0.2047 | 0.2143 | 0.205 | 4 | 0 | 1 | 0
-0.490380035 | -1.137333 | -2.100030238613872 | -1.9028391041833306 | 1.090000 | 3.234800 | 0.2046 | 0.2051 | 0.1805 | 0.18025 | 0.1899091 | 2 | 0 | 1 | 2
-0.419836385 | -1.2936 | -1.716301271162251 | -1.6612665950248189 | 1.090000 | 3.234800 | 0.1728333 | 0.17375 | 1.0665 | 0.1845833 | 0.1853333 | 0 | 1 | 0 | 4
-0.569399795 | -1.345177 | -1.7065909021943197 | -1.7243035678414769 | 1.704000 | 5.608800 | 1.0595 | 0.1755833 | 0.1951818 | 0.1745 | 1.0835 | 0 | 2 | 1 | 2
-0.850807215 | -1.225862 | -1.6979816119355005 | -1.787123089662363 | 0.664000 | 2.040400 | 0.1798333 | 0.1915455 | 0.1871818 | 0.1768333 | 1.062 | 0 | 1 | 2 | 2
-0.852244515 | -1.249505 | -1.7247715205555403 | -1.6852037760393104 | 1.090000 | 3.234800 | 0.175 | 0.1896364 | 1.047 | 0.17975 | 0.2005455 | 0 | 1 | 2 | 2
-0.283403225 | -1.449525 | -1.81657280377355 | -1.7751129278903044 | 1.584000 | 5.610000 | 0.175 | 1.0585 | 0.1775 | 1.0625 | 1.086 | 0 | 3 | 0 | 2
-0.293703885 | -1.189127 | -2.030423159170541 | -1.9476002730166246 | 1.328000 | 4.080800 | 0.17925 | 0.2055 | 0.2047 | 0.1936364 | 1.0635 | 2 | 1 | 1 | 1
-0.405986905 | -1.144562 | -2.087504811136601 | -2.0865568733506077 | 1.638000 | 5.242000 | 0.1924545 | 0.2084 | 0.2058 | 0.1917273 | 1.058 | 2 | 1 | 2 | 0
-0.397563225 | -1.21875 | -1.994996444026824 | -1.9214614067874622 | 1.890000 | 5.974400 | 0.1896364 | 0.2075 | 0.2134 | 1.061 | 0.17775 | 2 | 1 | 1 | 1
-0.702249925 | -1.197616 | -2.0537199499017254 | -1.7802228303611827 | 1.890000 | 5.974400 | 1.0755 | 0.207 | 0.2082 | 0.1799167 | 0.1950909 | 2 | 1 | 1 | 1
-0.665720965 | -1.144354 | -2.090383360499699 | -2.1179201186664476 | 0.664000 | 2.040400 | 0.2077 | 0.192 | 0.1906364 | 0.2081 | 1.0575 | 2 | 1 | 2 | 0
-0.706611775 | -1.06276 | -2.307261425865908 | -2.1655544348857987 | 1.858000 | 4.573600 | 0.2028 | 0.1922727 | 0.1973636 | 0.2084 | 0.2052 | 3 | 0 | 2 | 0
-0.702527395 | -1.122538 | -2.000765832145323 | -1.8205268737352696 | 1.448000 | 4.079600 | 0.2118 | 0.1951818 | 0.2119 | 0.202 | 0.1776667 | 3 | 0 | 1 | 1
-0.731626015 | -1.07372 | -2.2184114730465803 | -1.9696957983950025 | 0.612000 | 2.391200 | 0.2094 | 0.2127 | 0.1881818 | 0.2104 | 0.2081 | 4 | 0 | 1 | 0
-0.986184545 | -1.242773 | -1.638569403575626 | -1.7233719377688572 | 1.942000 | 5.623600 | 0.1885455 | 1.062 | 0.1820833 | 0.1906364 | 0.17775 | 0 | 1 | 2 | 2
-1.089004545 | -1.188345 | -1.5506292903599301 | -1.6125747365959255 | 1.704000 | 5.608800 | 0.192 | 0.1743333 | 0.179 | 0.1962727 | 0.1801667 | 0 | 0 | 2 | 3
-0.806000605 | -1.238073 | -1.8106313387851332 | -1.7437705514947988 | 1.516000 | 4.429200 | 0.1952727 | 0.17725 | 0.1736667 | 0.2083 | 1.0635 | 1 | 1 | 1 | 2
-0.400488875 | -1.314464 | -1.8997276738995161 | -1.837804447748543 | 1.226000 | 4.765200 | 0.208 | 0.1786667 | 1.051 | 0.1901818 | 1.0585 | 1 | 2 | 1 | 1
-0.846543285 | -1.168164 | -2.208182317096439 | -2.0718211471092554 | 1.704000 | 5.608800 | 0.189 | 0.2052 | 0.1917273 | 1.055 | 0.194 | 1 | 1 | 3 | 0
-0.821528475 | -1.413913 | -1.936078259264098 | -1.9564107101761823 | 1.328000 | 4.080800 | 1.0415 | 0.1883636 | 0.1735833 | 1.088 | 1.089 | 0 | 3 | 1 | 1
-0.998173305 | -1.352083 | -1.6914916541663285 | -1.695586751854076 | 0.306000 | 1.195600 | 1.0775 | 0.1744167 | 1.0435 | 0.1978182 | 0.1821667 | 0 | 2 | 1 | 2
-0.905644065 | -1.169561 | -2.137799656967962 | -2.000932801719594 | 1.822000 | 5.624800 | 0.1936364 | 1.0685 | 0.2068 | 0.1884545 | 0.1919091 | 1 | 1 | 3 | 0
-0.428347015 | -1.231793 | -1.9927393957996204 | -1.909906242278277 | 1.040000 | 3.568400 | 0.2096 | 0.2126 | 1.0565 | 0.1891818 | 0.178 | 2 | 1 | 1 | 1
-0.646743375 | -1.267505 | -1.7186630661595055 | -1.7293912087593672 | 1.516000 | 4.429200 | 0.1976364 | 1.0515 | 0.1790833 | 0.17225 | 0.1829167 | 0 | 1 | 1 | 3
-0.720915315 | -1.218718 | -2.172027885544072 | -1.9874406910262368 | 1.822000 | 5.624800 | 0.1910833 | 0.177 | 0.201 | 1.06 | 0.2089 | 2 | 1 | 0 | 2
-0.452784135 | -1.289139 | -2.1525043257828638 | -1.997863001554653 | 1.754000 | 5.275200 | 1.056 | 0.2127 | 0.208 | 0.2093 | 1.0535 | 3 | 2 | 0 | 0
-0.470336095 | -1.350197 | -1.9748341364559272 | -1.8070172370440594 | 0.306000 | 1.195600 | 0.2088 | 0.2092 | 1.084 | 1.0595 | 0.1795 | 2 | 2 | 0 | 1
-0.554064745 | -1.323617 | -2.0428964397263756 | -1.9621291961844618 | 1.706000 | 5.591600 | 1.0585 | 1.0515 | 0.1922727 | 0.174 | 0.2157 | 1 | 2 | 1 | 1
-0.352163565 | -1.285575 | -2.113325841821116 | -2.08495969574363 | 1.348000 | 4.746800 | 0.1741667 | 0.2014545 | 1.039 | 0.2032 | 1.066 | 1 | 2 | 1 | 1
-0.600715365 | -1.228676 | -2.026895552345379 | -1.8446822600182655 | 0.614000 | 2.374000 | 0.2053 | 1.0695 | 0.2165 | 0.2086 | 0.1770833 | 3 | 1 | 0 | 1
-1.022201245 | -1.299412 | -2.003208578658773 | -1.8406694589181825 | 1.756000 | 5.258000 | 0.2047 | 0.1876364 | 1.0605 | 1.075 | 0.2011818 | 1 | 2 | 2 | 0
-0.912841565 | -1.424846 | -1.7794063575353898 | -1.7440258722034534 | 1.448000 | 4.079600 | 1.0365 | 1.0445 | 1.0495 | 0.1943636 | 0.201 | 0 | 3 | 2 | 0
-0.690330715 | -1.332807 | -1.7442285342202868 | -1.817103452924773 | 1.142000 | 2.884000 | 0.1909091 | 1.048 | 0.1926364 | 1.0385 | 0.1808333 | 0 | 2 | 2 | 1
-0.531495265 | -1.166531 | -2.256178058739606 | -2.076756840937198 | 1.396000 | 4.430400 | 1.0485 | 0.1944545 | 0.1899091 | 0.2078 | 0.2077 | 2 | 1 | 2 | 0
-0.520647155 | -1.217903 | -2.023076879434484 | -1.920424044366044 | 1.824000 | 5.607600 | 0.1820833 | 0.1746667 | 0.2052 | 1.0545 | 0.1923636 | 1 | 1 | 1 | 2
-0.479493095 | -1.335775 | -1.9514555835188694 | -1.8073291648910512 | 1.398000 | 4.413200 | 1.0485 | 0.2051 | 0.174 | 0.18325 | 1.0625 | 1 | 2 | 0 | 2
-0.767817155 | -1.192836 | -1.5704989634079243 | -1.494780868295646 | 1.040000 | 3.568400 | 0.1736667 | 0.1764167 | 0.1981818 | 0.1766667 | 0.183 | 0 | 0 | 1 | 4
-0.332571645 | -1.265143 | -1.716041163270717 | -1.6543735105187483 | 1.876000 | 5.256800 | 0.1778333 | 0.1956364 | 0.1741667 | 0.176 | 1.07 | 0 | 1 | 1 | 3
-0.480311505 | -1.180943 | -2.033492610044277 | -1.8850857672436405 | 1.090000 | 3.234800 | 0.17725 | 0.1973636 | 0.1905455 | 0.202 | 1.0525 | 1 | 1 | 2 | 1
-0.779131795 | -1.095044 | -2.1840377769781463 | -1.8683326482073663 | 1.824000 | 5.607600 | 0.2064 | 0.1869091 | 0.2128 | 0.17825 | 0.1931818 | 2 | 0 | 2 | 1
-0.307874205 | -1.12128 | -2.1541060399290437 | -1.8886018562905889 | 1.892000 | 5.957200 | 0.1755833 | 0.2052 | 0.2104 | 0.196 | 0.2083 | 3 | 0 | 1 | 1
-0.633527285 | -1.079672 | -2.3025949126087646 | -2.207653164658948 | 1.586000 | 5.592800 | 0.1953636 | 0.2088 | 0.1873636 | 0.1781667 | 0.2043 | 2 | 0 | 2 | 1
-0.513421935 | -1.198309 | -2.2585742418704666 | -2.0932827235791076 | 0.732000 | 2.390000 | 0.1880909 | 0.1806667 | 1.063 | 0.1889091 | 0.2084 | 1 | 1 | 2 | 1
-0.416829205 | -1.385203 | -2.1012013081841987 | -1.862814220130849 | 1.824000 | 5.607600 | 0.1892727 | 1.0635 | 1.0655 | 0.2065 | 1.0675 | 1 | 3 | 1 | 0
-0.285734105 | -1.201828 | -2.119494728927091 | -1.944853583399758 | 1.586000 | 4.761600 | 0.2045 | 1.058 | 0.1959091 | 0.207 | 0.17625 | 2 | 1 | 1 | 1
-0.303079115 | -1.207654 | -1.9032274032832497 | -1.8264946218006592 | 0.732000 | 2.390000 | 0.2083 | 0.1845455 | 0.1769167 | 0.1965455 | 1.0495 | 1 | 1 | 2 | 1
-0.801560465 | -1.347233 | -1.8342161012026232 | -1.6607941293681827 | 1.772000 | 5.958400 | 0.1785 | 0.1746667 | 1.0565 | 1.051 | 0.1999091 | 0 | 2 | 1 | 2
-0.485228265 | -1.458307 | -1.7356857810567083 | -1.6262004679293849 | 1.756000 | 5.258000 | 1.0705 | 1.0635 | 0.1734167 | 1.0605 | 0.1864167 | 0 | 3 | 0 | 2
-0.934515185 | -1.265581 | -1.82391972680614 | -1.7028448917567696 | 0.918000 | 3.586800 | 1.041 | 0.1815833 | 0.1759167 | 0.186 | 0.1972727 | 0 | 1 | 2 | 2
-0.671642475 | -1.157809 | -1.7234155659950703 | -1.7386095374006898 | 1.278000 | 4.414400 | 0.193 | 0.1755833 | 0.1751667 | 0.1736667 | 0.1960909 | 0 | 0 | 2 | 3
-0.480500095 | -1.313467 | -2.005572705797514 | -1.9357813898241674 | 1.704000 | 5.608800 | 1.0535 | 0.1971818 | 0.2062 | 0.1731667 | 1.072 | 1 | 2 | 1 | 1
-0.437086095 | -1.087986 | -2.1744026436569857 | -2.106215192407829 | 1.774000 | 5.941200 | 0.1755833 | 0.2073 | 0.1923636 | 0.1925455 | 0.2058 | 2 | 0 | 2 | 1
-0.475128175 | -1.399106 | -1.9418997068230683 | -1.9887909323675552 | 0.612000 | 2.391200 | 0.1863636 | 0.1900909 | 1.0575 | 1.0535 | 1.0735 | 0 | 3 | 2 | 0
-0.460803595 | -1.426943 | -1.7154072308490902 | -1.725383406248636 | 1.686000 | 4.925600 | 1.065 | 1.0565 | 0.1887273 | 1.061 | 0.2013636 | 0 | 3 | 2 | 0
-0.545571165 | -1.090203 | -2.1300626334488326 | -2.0628328899029533 | 1.396000 | 4.430400 | 0.1885455 | 0.1904545 | 0.1785833 | 0.2126 | 0.2098 | 2 | 0 | 2 | 1
-0.580158925 | -1.193608 | -1.968268609043937 | -2.01441122719907 | 1.328000 | 4.080800 | 0.21 | 0.1763333 | 1.0655 | 0.1912727 | 0.1944545 | 1 | 1 | 2 | 1
-0.585025175 | -1.27513 | -2.2578592779980995 | -2.0939440871033255 | 1.754000 | 5.275200 | 0.1950909 | 1.041 | 0.2049 | 1.0505 | 0.2153 | 2 | 2 | 1 | 0
-0.413442475 | -1.199463 | -2.038673199083486 | -2.0372068215252512 | 1.874000 | 5.274000 | 1.0515 | 0.2017 | 0.1879091 | 0.2002727 | 0.177 | 1 | 1 | 2 | 1
-0.630917015 | -1.068078 | -2.2774713162619236 | -2.290111090357066 | 0.732000 | 2.390000 | 0.1854545 | 0.2081 | 0.2039091 | 0.1760833 | 0.2036 | 2 | 0 | 2 | 1
-0.250379415 | -1.324388 | -1.9121849384033602 | -1.8597352871403263 | 1.706000 | 5.591600 | 0.17825 | 0.1888182 | 0.2128 | 1.0665 | 1.063 | 1 | 2 | 1 | 1
-0.689697095 | -1.217378 | -2.35746052343488 | -2.1832189801010196 | 0.918000 | 3.586800 | 1.047 | 0.2169 | 0.1765833 | 0.2091 | 0.2054 | 3 | 1 | 0 | 1
-0.915683715 | -1.089621 | -2.094008706235189 | -2.181389342542822 | 0.614000 | 2.374000 | 0.2075 | 0.17725 | 0.216 | 0.1901818 | 0.1845455 | 2 | 0 | 2 | 1
-0.421565875 | -1.308077 | -1.9774847093459458 | -1.8995573580341292 | 1.584000 | 5.610000 | 0.2084 | 1.0885 | 0.1771667 | 0.1873636 | 1.065 | 1 | 2 | 1 | 1
-0.791051265 | -1.107467 | -1.8139078272311848 | -1.8164673483688427 | 0.970000 | 3.236000 | 0.2052727 | 0.1734167 | 0.1826364 | 0.2061 | 0.1962727 | 1 | 0 | 3 | 1
-0.950296335 | -1.324113 | -1.9434169105459327 | -1.8919914192352878 | 1.038000 | 3.585600 | 0.2075 | 0.1937273 | 1.0465 | 0.1764167 | 1.0575 | 1 | 2 | 1 | 1
-0.527829575 | -1.353654 | -1.927328917216661 | -1.822523759285206 | 1.380000 | 3.730000 | 0.1763333 | 1.074 | 1.0595 | 0.2103 | 0.1784167 | 1 | 2 | 0 | 2
-0.761698395 | -1.223705 | -1.6955815623179156 | -1.6942362686438932 | 1.582000 | 5.627200 | 0.1696667 | 0.1939091 | 1.04 | 0.1909091 | 0.2093636 | 0 | 1 | 3 | 1
-0.521277125 | -1.460726 | -1.7860354313336186 | -1.7337397306710614 | 0.664000 | 2.040400 | 0.1902727 | 1.0565 | 1.0595 | 1.0625 | 0.1805 | 0 | 3 | 1 | 1
-0.545663435 | -1.356978 | -1.7502220390714842 | -1.7019530750023961 | 0.920000 | 3.569600 | 1.045 | 1.0495 | 0.1760833 | 0.1931818 | 0.1825 | 0 | 2 | 1 | 2
-0.386451165 | -1.216417 | -1.8725156587530598 | -1.8403785225720046 | 1.822000 | 5.624800 | 0.1941818 | 0.173 | 0.1878182 | 0.1785833 | 1.0725 | 0 | 1 | 2 | 2
-0.400025235 | -1.233941 | -1.8426207332610707 | -1.792100665496351 | 1.348000 | 4.746800 | 0.1910909 | 0.2063 | 0.177 | 1.0765 | 0.18075 | 1 | 1 | 1 | 2
-0.207180455 | -1.542092 | -1.9409565820092367 | -1.8977045935439736 | 1.464000 | 4.780000 | 1.084 | 0.1743333 | 1.0695 | 1.0565 | 1.0775 | 0 | 4 | 0 | 1
-0.121483245 | -1.423012 | -2.0225581237912573 | -1.9228843378678109 | 1.518000 | 4.412000 | 1.068 | 1.0615 | 0.209 | 0.1749167 | 1.0705 | 1 | 3 | 0 | 1
-0.445538455 | -1.096377 | -2.2816843573559513 | -2.252478241255873 | 1.876000 | 5.256800 | 0.1824167 | 0.2049 | 0.2066 | 0.195 | 0.2044 | 3 | 0 | 1 | 1
-0.385405715 | -1.084104 | -2.246213618808951 | -2.2387511725700238 | 0.614000 | 2.374000 | 0.2077 | 0.1899091 | 0.1935455 | 0.1779167 | 0.2075 | 2 | 0 | 2 | 1
-0.666540805 | -1.305272 | -1.9106989916487356 | -1.9769840104137026 | 1.586000 | 5.592800 | 0.1781667 | 0.1879091 | 0.1889091 | 1.0685 | 1.0755 | 0 | 2 | 2 | 1
-0.380390645 | -1.214771 | -2.184977580832383 | -2.040340290685037 | 1.806000 | 4.924400 | 1.0415 | 0.1964545 | 0.1754167 | 0.2082 | 0.2096 | 2 | 1 | 1 | 1
-0.286962785 | -1.18835 | -2.11144878119266 | -2.0095934547591083 | 1.040000 | 3.568400 | 0.2038 | 0.1798333 | 0.2002727 | 0.2047 | 1.0475 | 2 | 1 | 1 | 1
-0.851087935 | -1.091177 | -1.7967822191311127 | -1.7866449703551057 | 1.822000 | 5.624800 | 0.1944545 | 0.1813333 | 0.1858182 | 0.1848182 | 0.2000909 | 0 | 0 | 4 | 1
-0.671741085 | -1.182095 | -1.8340197200583286 | -1.8903387934767384 | 1.874000 | 5.274000 | 0.1920909 | 0.1904545 | 1.0435 | 0.192 | 0.1763333 | 0 | 1 | 3 | 1
-0.407061605 | -1.231205 | -1.7837928805417769 | -1.7723454002907835 | 1.568000 | 4.078400 | 0.187 | 1.0525 | 0.1967273 | 0.1746667 | 0.1803333 | 0 | 1 | 2 | 2
-0.632051035 | -1.131501 | -1.8763822460561022 | -1.9304572992705487 | 1.450000 | 4.062400 | 0.17925 | 0.1947273 | 0.1748333 | 0.189 | 0.1938182 | 0 | 0 | 3 | 2
-0.985640355 | -1.249869 | -1.8047073437213832 | -1.6778526114590038 | 1.770000 | 5.975600 | 0.191 | 0.1796667 | 1.0545 | 0.2085 | 0.18 | 1 | 1 | 1 | 2
-0.693502525 | -1.215514 | -2.1012537785044154 | -1.8902266653849598 | 0.614000 | 2.374000 | 0.2097 | 1.041 | 0.2083 | 0.1779167 | 0.1971818 | 2 | 1 | 1 | 1
-0.618422275 | -1.11816 | -2.13679292437012 | -1.9466280260408013 | 0.614000 | 2.374000 | 0.17175 | 0.1981 | 0.1771667 | 0.2093636 | 0.2113 | 2 | 0 | 1 | 2
-0.893385635 | -1.182181 | -1.6594451177648437 | -1.564944381013602 | 1.942000 | 5.623600 | 0.1848182 | 0.1764167 | 0.1815833 | 0.1980909 | 0.179 | 0 | 0 | 2 | 3
-0.583495985 | -1.455491 | -1.9337084171491294 | -1.7834662604195781 | 1.328000 | 4.080800 | 0.17775 | 1.054 | 1.0635 | 1.0625 | 0.1973636 | 0 | 3 | 1 | 1
-0.690393675 | -1.363052 | -1.96204320239166 | -1.8565654602830919 | 1.448000 | 4.079600 | 1.049 | 1.0655 | 0.1805833 | 0.2068 | 0.1764167 | 1 | 2 | 0 | 2
-0.696907425 | -1.213984 | -1.9724185369935279 | -1.8791418925330627 | 1.774000 | 5.941200 | 0.203 | 0.1725833 | 0.2029091 | 0.1754167 | 1.0605 | 1 | 1 | 1 | 2
-0.212906295 | -1.335774 | -1.865282277909259 | -1.790410684305178 | 1.702000 | 5.626000 | 0.1768333 | 0.1884545 | 1.048 | 0.1793333 | 1.0795 | 0 | 2 | 1 | 2
-0.540540445 | -1.306018 | -2.262276190805915 | -2.0550093719502365 | 0.920000 | 3.569600 | 1.059 | 0.1835455 | 0.1925455 | 1.052 | 0.2099 | 1 | 2 | 2 | 0
-0.886174775 | -1.348543 | -1.9720617069056126 | -1.773189310039287 | 1.706000 | 5.591600 | 1.042 | 0.1912727 | 1.0505 | 0.1768333 | 0.1954545 | 0 | 2 | 2 | 1
-0.067632845 | -1.431641 | -1.9423598859124662 | -1.8624747813719906 | 1.226000 | 4.765200 | 0.1774167 | 1.061 | 1.0455 | 0.1896364 | 1.067 | 0 | 3 | 1 | 1
-0.890855425 | -1.239257 | -2.425716534857241 | -2.3694852150553087 | 0.614000 | 2.374000 | 0.1930909 | 1.0395 | 0.1910909 | 1.034 | 0.2056 | 1 | 2 | 2 | 0
-0.696173685 | -0.983442 | -2.5621868608264298 | -2.37044124726869 | 1.874000 | 5.274000 | 0.1984545 | 0.1957273 | 0.204 | 0.1877273 | 0.2007 | 2 | 0 | 3 | 0
-0.339269225 | -1.320355 | -2.0904302987721133 | -1.9152037156378032 | 1.160000 | 3.567200 | 0.194 | 0.2074 | 0.1745833 | 1.0505 | 1.06 | 1 | 2 | 1 | 1
-0.640068465 | -1.310075 | -1.9143517576265623 | -1.7499648462798507 | 1.584000 | 4.778800 | 1.0855 | 0.1791667 | 0.1847273 | 1.0535 | 0.1985455 | 0 | 2 | 2 | 1
-0.903317065 | -1.198768 | -1.8570471640122883 | -1.7986597293317634 | 1.396000 | 4.430400 | 1.048 | 0.2063636 | 0.1889091 | 0.1805455 | 0.1770833 | 0 | 1 | 3 | 1
-1.711321705 | -1.286417 | -1.9430038948468615 | -1.900952060178969 | 1.772000 | 5.958400 | 0.1832727 | 0.2125 | 1.0585 | 0.2144 | 1.0675 | 2 | 2 | 1 | 0
-0.677275475 | -1.240766 | -1.7735098473915092 | -1.7115763229937744 | 1.396000 | 4.430400 | 0.2105 | 1.0665 | 0.1989091 | 0.17225 | 0.1833333 | 1 | 1 | 1 | 2
-1.069355095 | -1.104208 | -1.8686309269349468 | -1.8459726622675174 | 0.922000 | 3.552400 | 0.1745833 | 0.1886364 | 0.1876364 | 0.1958182 | 0.1922727 | 0 | 0 | 4 | 1
-0.735360565 | -1.082077 | -1.7807413107529817 | -1.8588523517700566 | 1.942000 | 5.623600 | 0.1942727 | 0.1838182 | 0.2026 | 0.1987273 | 0.1760833 | 1 | 0 | 3 | 1
-0.976979545 | -1.269497 | -2.124056674618027 | -1.890862841594918 | 1.142000 | 2.884000 | 0.2069 | 1.059 | 0.2068 | 1.064 | 0.199 | 2 | 2 | 1 | 0
-0.427680835 | -1.271085 | -2.1392120735909343 | -2.01130319324877 | 1.450000 | 4.062400 | 1.0715 | 0.2056 | 0.2049 | 0.1915455 | 1.065 | 2 | 2 | 1 | 0
-0.597964015 | -1.140001 | -2.047379414467031 | -2.0306790050392425 | 1.822000 | 5.624800 | 0.1875455 | 0.2034 | 0.1925455 | 0.1877273 | 1.065 | 1 | 1 | 3 | 0
-0.903691375 | -1.199822 | -1.8134089805813796 | -1.8165074178398086 | 1.702000 | 5.626000 | 0.1895455 | 0.192 | 1.0455 | 0.2114 | 0.1785833 | 1 | 1 | 2 | 1
-0.186290175 | -1.235113 | -2.3144448955074965 | -2.2721247248740015 | 0.612000 | 2.391200 | 1.0645 | 0.2029 | 0.1971 | 0.2208 | 1.056 | 3 | 2 | 0 | 0
-0.231427895 | -1.136853 | -2.5244885247318756 | -2.3080159300645233 | 1.706000 | 5.591600 | 0.2048 | 0.195 | 1.071 | 0.2277 | 0.2066 | 4 | 1 | 0 | 0
-0.667568585 | -1.214513 | -2.001171269506108 | -1.7745519349831838 | 1.400000 | 4.396000 | 0.2092 | 1.056 | 0.1851667 | 0.1888182 | 0.2098 | 2 | 1 | 1 | 1
-0.570416465 | -1.283226 | -2.0767554671016524 | -2.0239389959400813 | 0.614000 | 2.374000 | 0.2089091 | 0.17325 | 0.1968 | 1.063 | 1.0715 | 1 | 2 | 1 | 1
-0.422572175 | -1.041952 | -2.1583317615784274 | -2.0944407336963446 | 1.944000 | 5.606400 | 0.1971 | 0.2213636 | 0.2171 | 0.19 | 0.17475 | 3 | 0 | 1 | 1
-0.732317925 | -1.193685 | -1.9328266162240852 | -1.8241048314311041 | 1.652000 | 5.959600 | 0.193 | 0.2076 | 0.20825 | 1.0565 | 0.17875 | 2 | 1 | 0 | 2
-0.911994615 | -1.287712 | -1.6473063284549676 | -1.6238344210214395 | 1.348000 | 4.746800 | 1.0635 | 0.17575 | 0.2048182 | 0.17675 | 0.1814167 | 0 | 1 | 1 | 3
-0.558354255 | -1.173813 | -1.8975195562913054 | -1.8924522420657615 | 0.972000 | 3.218800 | 0.184 | 0.2062727 | 0.1841818 | 0.1974 | 1.0595 | 1 | 1 | 2 | 1
-0.450213345 | -1.298562 | -2.08233843328558 | -1.8856902857187243 | 1.824000 | 5.607600 | 0.2063 | 0.2084 | 1.0575 | 0.2143 | 1.0555 | 3 | 2 | 0 | 0
-0.536328525 | -1.262375 | -1.7799302377943362 | -1.6579466880108988 | 0.306000 | 1.195600 | 0.2094 | 1.061 | 0.1810833 | 0.1766667 | 0.1804167 | 1 | 1 | 0 | 3
-0.923068165 | -1.160155 | -1.7294255625683879 | -1.716599395954154 | 0.922000 | 3.552400 | 0.1816667 | 0.1765833 | 0.2035 | 0.1937273 | 0.1793333 | 1 | 0 | 1 | 3
-0.438771495 | -1.15267 | -2.2030333357262735 | -2.1280293952000684 | 1.704000 | 5.608800 | 0.1891818 | 0.2039 | 0.2089 | 0.2143 | 1.0525 | 3 | 1 | 1 | 0
-0.715415265 | -1.22257 | -2.0481115056217774 | -1.8310378635424254 | 1.638000 | 5.242000 | 0.2116 | 0.1881818 | 0.1796667 | 1.0585 | 0.2109 | 2 | 1 | 1 | 1
-0.619335155 | -1.267815 | -1.9944500270078103 | -1.7970315677183335 | 1.210000 | 3.233600 | 1.0625 | 0.17475 | 0.2111 | 0.1750833 | 0.1962727 | 1 | 1 | 1 | 2
-0.696179135 | -1.188101 | -2.2579238061402784 | -2.0159533973228383 | 1.754000 | 5.275200 | 0.1753333 | 0.2174 | 1.046 | 0.2037 | 0.1906364 | 2 | 1 | 1 | 1
-0.448605975 | -1.16315 | -2.3316861851296564 | -2.141198970349291 | 1.892000 | 5.957200 | 0.1981 | 1.052 | 0.2025455 | 0.2042 | 0.2097 | 3 | 1 | 1 | 0
-0.683668865 | -1.104441 | -2.277939322639498 | -2.242354559423384 | 0.922000 | 3.552400 | 0.2014545 | 0.2102 | 0.1716667 | 0.1800833 | 0.1997 | 2 | 0 | 1 | 2
-0.899182225 | -1.171311 | -1.7026103783688638 | -1.5816489159489213 | 1.824000 | 5.607600 | 0.1754167 | 0.1806667 | 0.17525 | 0.2069 | 0.2058182 | 1 | 0 | 1 | 3
-0.655765545 | -1.316495 | -1.9309435734819642 | -1.868821167908999 | 1.586000 | 4.761600 | 0.2064 | 0.175 | 0.1964545 | 1.0335 | 1.0645 | 1 | 2 | 1 | 1
-0.495132705 | -1.275582 | -1.9467167063577029 | -1.9133151880606756 | 0.970000 | 3.236000 | 1.0595 | 0.1916364 | 0.2072 | 0.1887273 | 1.0605 | 1 | 2 | 2 | 0
-0.668188795 | -1.144416 | -2.0030355044114856 | -1.7945262399036963 | 1.892000 | 5.957200 | 0.2096 | 0.2027 | 0.2108 | 0.1833333 | 0.1790833 | 3 | 0 | 0 | 2
-0.697067035 | -1.15205 | -1.958336059430148 | -1.7263707272163165 | 1.466000 | 4.762800 | 0.1699167 | 0.2057 | 0.1783333 | 0.1883333 | 0.1969091 | 1 | 0 | 1 | 3
-1.995395455 | -1.130833 | -1.8596150354356178 | -1.7801193104592492 | 1.398000 | 4.413200 | 0.1769167 | 0.1768333 | 0.1906364 | 0.1929091 | 0.2154 | 1 | 0 | 2 | 2
-0.808152365 | -1.039524 | -2.183942415855456 | -2.0470897643429433 | 1.654000 | 5.942400 | 0.1958182 | 0.1918182 | 0.2065 | 0.2043 | 0.1894545 | 2 | 0 | 3 | 0